## Sayfa1
P1 | P2 | P3 | P4 | P5 | Cycle Time | Warpage
4 | 4 | 9 | 65 | 30 | 173.2 | 14
4 | 4 | 9 | 65 | 40 | 183.4 | 14.3
4 | 4 | 9 | 65 | 50 | 183.4 | 14.5
4 | 5.5 | 10 | 75 | 30 | 170.3 | 14.4
4 | 5.5 | 10 | 75 | 40 | 180.7 | 15.1
4 | 5.5 | 10 | 75 | 50 | 191.8 | 15.2
4 | 7 | 11 | 85 | 30 | 188.7 | 15.6
4 | 7 | 11 | 85 | 40 | 198 | 15.7
4 | 7 | 11 | 85 | 50 | 208.2 | 15.8
5.5 | 4 | 10 | 85 | 30 | 185 | 14.6
5.5 | 4 | 10 | 85 | 40 | 196.2 | 14.9
5.5 | 4 | 10 | 85 | 50 | 205.9 | 15
5.5 | 5.5 | 11 | 65 | 30 | 167.8 | 10.2
5.5 | 5.5 | 11 | 65 | 40 | 177.4 | 10.5
5.5 | 5.5 | 11 | 65 | 50 | 188.1 | 10.7
5.5 | 7 | 9 | 75 | 30 | 177.9 | 12.1
5.5 | 7 | 9 | 75 | 40 | 187.1 | 12.6
5.5 | 7 | 9 | 75 | 50 | 197.4 | 13
7 | 4 | 11 | 75 | 30 | 178 | 12.9
7 | 4 | 11 | 75 | 40 | 188 | 13
7 | 4 | 11 | 75 | 50 | 198.1 | 13.5
7 | 5.5 | 9 | 85 | 30 | 188 | 15.6
7 | 5.5 | 9 | 85 | 40 | 197.3 | 15.7
7 | 5.5 | 9 | 85 | 50 | 207 | 15.8
7 | 7 | 10 | 65 | 30 | 170 | 15.1
7 | 7 | 10 | 65 | 40 | 181.1 | 15.3
7 | 7 | 10 | 65 | 50 | 189.8 | 15.4
4 | 4 | 9 | 65 | 30 | 173.1 | 14
4 | 4 | 9 | 65 | 40 | 183.2 | 14.3
4 | 4 | 9 | 65 | 50 | 183.4 | 14.4
4 | 5.5 | 10 | 75 | 30 | 170.2 | 14.3
4 | 5.5 | 10 | 75 | 40 | 180.6 | 15.1
4 | 5.5 | 10 | 75 | 50 | 191.8 | 15.2
4 | 7 | 11 | 85 | 30 | 188.9 | 15.5
4 | 7 | 11 | 85 | 40 | 198.1 | 15.7
4 | 7 | 11 | 85 | 50 | 208.1 | 15.8
5.5 | 4 | 10 | 85 | 30 | 185 | 14.5
5.5 | 4 | 10 | 85 | 40 | 196.1 | 14.8
5.5 | 4 | 10 | 85 | 50 | 205.8 | 15
5.5 | 5.5 | 11 | 65 | 30 | 167.9 | 10.1
5.5 | 5.5 | 11 | 65 | 40 | 177.3 | 10.6
5.5 | 5.5 | 11 | 65 | 50 | 188 | 10.8
5.5 | 7 | 9 | 75 | 30 | 177.8 | 12
5.5 | 7 | 9 | 75 | 40 | 187 | 12.5
5.5 | 7 | 9 | 75 | 50 | 197.3 | 13.1
7 | 4 | 11 | 75 | 30 | 178 | 13
7 | 4 | 11 | 75 | 40 | 188.1 | 12.9
7 | 4 | 11 | 75 | 50 | 198 | 13.4
7 | 5.5 | 9 | 85 | 30 | 188.1 | 15.6
7 | 5.5 | 9 | 85 | 40 | 197.4 | 15.8
7 | 5.5 | 9 | 85 | 50 | 207 | 15.8
7 | 7 | 10 | 65 | 30 | 170.1 | 15
7 | 7 | 10 | 65 | 40 | 181 | 15.2
7 | 7 | 10 | 65 | 50 | 189.9 | 15.4
4 | 4 | 9 | 65 | 30 | 173.2 | 14.1
4 | 4 | 9 | 65 | 40 | 183.3 | 14.3
4 | 4 | 9 | 65 | 50 | 183.3 | 14.5
4 | 5.5 | 10 | 75 | 30 | 170.3 | 14.4
4 | 5.5 | 10 | 75 | 40 | 180.8 | 15
4 | 5.5 | 10 | 75 | 50 | 191.7 | 15.1
4 | 7 | 11 | 85 | 30 | 188.6 | 15.5
4 | 7 | 11 | 85 | 40 | 198 | 15.6
4 | 7 | 11 | 85 | 50 | 208.3 | 15.8
5.5 | 4 | 10 | 85 | 30 | 185.1 | 14.6
5.5 | 4 | 10 | 85 | 40 | 196.2 | 14.9
5.5 | 4 | 10 | 85 | 50 | 205.7 | 15
5.5 | 5.5 | 11 | 65 | 30 | 167.9 | 10.3
5.5 | 5.5 | 11 | 65 | 40 | 177.5 | 10.4
5.5 | 5.5 | 11 | 65 | 50 | 188.1 | 10.6
5.5 | 7 | 9 | 75 | 30 | 178 | 12.2
5.5 | 7 | 9 | 75 | 40 | 187.2 | 12.5
5.5 | 7 | 9 | 75 | 50 | 197.5 | 13.1
7 | 4 | 11 | 75 | 30 | 178 | 12.9
7 | 4 | 11 | 75 | 40 | 187.9 | 13
7 | 4 | 11 | 75 | 50 | 198 | 13.6
7 | 5.5 | 9 | 85 | 30 | 188 | 15.5
7 | 5.5 | 9 | 85 | 40 | 197.2 | 15.7
7 | 5.5 | 9 | 85 | 50 | 207.1 | 15.9
7 | 7 | 10 | 65 | 30 | 169.9 | 15
7 | 7 | 10 | 65 | 40 | 181.2 | 15.4
7 | 7 | 10 | 65 | 50 | 189.7 | 15.5